## Sheet1
id | kmd | E | P | δ | Mb | Ms | T | V | C | L | S | Nρ | Mρ | ρN | Φ | ρin | Lb | θb | Ψ | χ | Lstb
10 | 69.5489 | 348 | 1.197 | 1 | 12 | 2 | 300 | 79.62403 | 0.3333333 | 2.56458678 | 31.04751 | 4.679116 | 21.87733 | 0.1507083 | 0.1049108 | 1.657791 | 1.53512 | 66.70479 | 1 | 2 | 1.097897
14 | 10.25681 | 356 | 1.223 | 1 | 13.33 | 6 | 300 | 190.5837 | 0.3333333 | 7.064181 | 26.97889 | 3.397421 | 32.86217 | 0.1259289 | 0.1329737 | 1.091384 | 1.439315 | 69.29532 | 1 | 0.8333333 | 1.11293
15 | 6.693225 | 360 | 1.608 | 0.5 | 14 | 1 | 300 | 108.7064 | 0.25 | 3.57314015 | 30.42322 | 4.477854 | 33.61299 | 0.1471854 | 0.1211562 | 1.177483 | 1.436639 | 66.98434 | 0.4419206 | 0.75 | 1.08526
25 | 32.56393 | 348 | 1.188 | 1 | 12 | 20 | 300 | 82.8339 | 0.3333333 | 2.53619012 | 32.66076 | 4.731506 | 50.49628 | 0.1448682 | 0.1322792 | 1.617695 | 1.506235 | 65.31797 | 1 | 1 | 1.250976
122 | 72.32157 | 348 | 1.197 | 1 | 12 | 2 | 300 | 80.29845 | 0.3333333 | 2.56450112 | 31.31153 | 4.679273 | 21.87806 | 0.1494425 | 0.1040296 | 1.643867 | 1.535154 | 66.71445 | 1 | 2 | 1.097961
124 | 20.25111 | 348 | 1.188 | 1 | 12 | 9.5 | 300 | 202.2917 | 0.3636364 | 5.13631135 | 39.38462 | 4.283229 | 33.54759 | 0.1087539 | 0.1280615 | 0.7909372 | 1.524972 | 65.21132 | 0.9962914 | 1.25 | 1.100478
129 | 9.051812 | 348 | 1.188 | 1 | 12 | 13 | 300 | 195.3919 | 0.4 | 5.11163726 | 38.22492 | 3.912641 | 39.18078 | 0.1023584 | 0.1423557 | 0.7369803 | 1.518563 | 65.0942 | 0.9746477 | 1 | 1.233513
131 | 4.768034 | 354 | 1.211 | 1 | 13 | 9 | 300 | 169.4543 | 0.3333333 | 4.85451554 | 34.90653 | 3.707888 | 36.30775 | 0.1062233 | 0.1424431 | 0.696353 | 1.469291 | 68.07491 | 0.9896557 | 1.25 | 1.203792
134 | 3.033364 | 326.5 | 1.185 | 1 | 12.5 | 9.25 | 300 | 181.1125 | 0.3 | 4.95958081 | 36.51771 | 4.032599 | 35.14148 | 0.1104286 | 0.1379091 | 0.773 | 1.469302 | 64.80547 | 0.9960306 | 1.5 | 1.181166
153 | 1.578005 | 348 | 1.307 | 0.5 | 12 | 16 | 300 | 201.5917 | 0.4444444 | 4.61216838 | 43.70865 | 3.90272 | 49.48756 | 0.0892894 | 0.1474491 | 0.6051837 | 1.506955 | 64.70874 | 0.5983971 | 1 | 1.261119
154 | 4.987213 | 354 | 1.204 | 1 | 13 | 12.5 | 300 | 166.9426 | 0.375 | 4.8727648 | 34.26034 | 3.283557 | 41.91123 | 0.09584135 | 0.1560235 | 0.5750481 | 1.466622 | 67.71368 | 0.9999547 | 0.75 | 1.272794
171 | 2.746361 | 354 | 1.211 | 1 | 13 | 12.5 | 300 | 181.1135 | 0.375 | 4.80309017 | 37.70771 | 3.331189 | 42.5192 | 0.08834237 | 0.1438157 | 0.5190115 | 1.4542 | 68.85741 | 0.9791412 | 0.75 | 1.139933
172 | 2.416278 | 326.5 | 1.199 | 0.5 | 12.5 | 16.75 | 300 | 111.3035 | 0.3333333 | 4.87436439 | 22.83447 | 1.846395 | 24.04265 | 0.08085997 | 0.1535262 | 0.3953154 | 1.46114 | 61.5922 | 0.8668734 | 1.25 | 1.303604
189 | 16.41201 | 332.5 | 1.372 | 0.5 | 13.5 | 1.25 | 300 | 123.5846 | 0.2222222 | 4.23105383 | 29.20895 | 4.254259 | 27.9208 | 0.1456492 | 0.1133632 | 1.238018 | 1.451412 | 67.46563 | 0.7138076 | 1 | 1.07673
192 | 2.45982 | 326.5 | 1.186 | 1 | 12.5 | 12.75 | 300 | 184.0838 | 0.3333333 | 4.90558226 | 37.52536 | 3.669289 | 41.22936 | 0.09778158 | 0.1460555 | 0.6192833 | 1.45435 | 62.94093 | 0.9918562 | 0.5 | 1.061622
195 | 4.241599 | 326.5 | 1.181 | 1 | 12.5 | 12.75 | 300 | 179.7096 | 0.3333333 | 4.93768753 | 36.39549 | 3.645431 | 40.96129 | 0.1001616 | 0.1496105 | 0.667744 | 1.457589 | 64.10151 | 0.9969073 | 0.75 | 1.287492
241 | 1.595361 | 354 | 1.317 | 0.5 | 13 | 20 | 300 | 216.0005 | 0.4285714 | 4.4076066 | 49.0063 | 3.176327 | 59.96946 | 0.06481467 | 0.1631751 | 0.2499994 | 1.45171 | 64.6158 | 0.6433768 | 0.75 | 1.487176
248 | 2.274412 | 360 | 1.315 | 0.5 | 14 | 12 | 300 | 164.9214 | 0.3333333 | 4.22485342 | 39.036 | 2.840335 | 49.27253 | 0.07276194 | 0.1472142 | 0.3274288 | 1.389014 | 68.48609 | 0.549726 | 0.5 | 1.396607
296 | 3.30625 | 326.5 | 1.184 | 0.5 | 12.5 | 16.25 | 300 | 179.8338 | 0.375 | 4.91023749 | 36.62426 | 3.258498 | 46.88594 | 0.08897103 | 0.1601246 | 0.5227048 | 1.45322 | 62.05939 | 0.9469693 | 0.75 | 1.160423
297 | 6.130653 | 305.75 | 1.212 | 1 | 13.5 | 12.25 | 300 | 152.8463 | 0.2857143 | 4.70318746 | 32.49845 | 2.976705 | 43.84254 | 0.09159529 | 0.1643367 | 0.4841465 | 1.425613 | 67.49302 | 0.9938406 | 0.5 | 1.324973
301 | 3.318801 | 305 | 1.18 | 0.5 | 13 | 12.5 | 300 | 162.1282 | 0.25 | 4.75588057 | 34.09005 | 3.364256 | 42.94266 | 0.09868732 | 0.1601062 | 0.5551162 | 1.402918 | 61.02341 | 0.9137901 | 0.75 | 1.094648
305 | 7.231043 | 332.5 | 1.213 | 0.5 | 13.5 | 12.25 | 300 | 155.5665 | 0.2857143 | 4.62347547 | 33.64709 | 3.028025 | 44.59842 | 0.08999367 | 0.1614632 | 0.4628246 | 1.402278 | 65.11168 | 0.8885728 | 0.75 | 1.284565
311 | 5.083616 | 305.75 | 1.21 | 1 | 13.5 | 12.25 | 300 | 163.0927 | 0.2857143 | 4.67042073 | 34.92035 | 2.997589 | 44.15013 | 0.08584074 | 0.1540121 | 0.4292037 | 1.412706 | 67.43164 | 0.9976285 | 0.5 | 1.121614
314 | 2.938991 | 257.5 | 1.24 | 0.5 | 14 | 8.5 | 300 | 145.6552 | 0.1428571 | 4.57063506 | 31.86761 | 3.063032 | 39.42751 | 0.09611741 | 0.1529652 | 0.466856 | 1.417376 | 70.19689 | 0.905566 | 0.75 | 1.244585
317 | 31.48777 | 285 | 1.275 | 0.5 | 14.5 | 4.25 | 300 | 100.9372 | 0.1666667 | 4.47501532 | 22.55572 | 2.681555 | 33.52996 | 0.1188858 | 0.1401973 | 0.9114577 | 1.426918 | 76.16279 | 0.9539978 | 0.5 | 1.127839
318 | 4.84641 | 285 | 1.273 | 0.5 | 14.5 | 8.25 | 300 | 139.4616 | 0.1666667 | 4.51945367 | 30.85806 | 2.655188 | 40.3098 | 0.08604522 | 0.1537391 | 0.4302261 | 1.437868 | 74.72619 | 0.9393913 | 0.5 | 1.337267
1220 | 74.40514 | 494 | 0.85 | 0.5 | 12 | 0.7 | 300 | 412.5263 | 0.6 | 8.7524 | 47.13293354 | 4.570175 | 34.77719 | 0.09696352 | 0.1118166 | 0.5817811 | 1.425153 | 57.42587 | 0.9765216 | 1.25 | 1.451275
1221 | 25.90392 | 422 | 0.75 | 1 | 12.4 | 0.6 | 300 | 893.7216 | 0.5 | 14.4 | 62.064 | 2.222222 | 18.07592 | 0.03580533 | 0.04130455 | 0.1521727 | 1.413627 | 63.87805 | 0.9999992 | 1.666667 | 1.695445
1222 | 8.141329 | 348 | 1.26 | 1 | 12 | 38 | 300 | 112.1105 | 0.3333333 | 2.606 | 43.020147 | 4.604758 | 76.75749 | 0.1070373 | 0.1209609 | 0.6868224 | 1.55063 | 65.65587 | 1 | 1.5 | 1.489831
3 | 2.906731 | 348 | 1.42 | 0.33 | 12 | 6.7 | 300 | 757.4397 | 0.3333333 | 6.52330143 | 116.1129 | 16.55603 | 77.40818 | 0.1425856 | 0.09925645 | 1.55788 | 1.54425 | 67.13864 | 0.7260357 | 2 | 1.532269
4 | 25.90155 | 348 | 1.196 | 1 | 12 | 29 | 300 | 91.8985 | 0.3333333 | 2.54515972 | 36.10716 | 4.714832 | 64.45533 | 0.1305788 | 0.1333982 | 1.186091 | 1.523047 | 66.65392 | 1 | 1 | 1.391573
7 | 8.00764 | 356 | 1.237 | 0.33 | 13.3 | 24 | 300 | 298.1921 | 0.3 | 7.15953957 | 41.64961 | 5.586951 | 62.60209 | 0.1341417 | 0.1263905 | 1.314589 | 1.476187 | 69.72887 | 0.9525596 | 1.833333 | 1.75969
20 | 9.772518 | 348 | 1.201 | 1 | 12 | 20 | 300 | 175.6683 | 0.3333333 | 5.00513578 | 35.09761 | 4.795075 | 51.1747 | 0.1366211 | 0.1247488 | 1.423137 | 1.503201 | 68.12257 | 0.9989597 | 2 | 1.244149
23 | 21.24133 | 348 | 1.192 | 1 | 12 | 11 | 300 | 80.18561 | 0.3333333 | 2.5414309 | 31.55136 | 4.721749 | 36.23441 | 0.1496528 | 0.120412 | 1.671123 | 1.514436 | 65.91625 | 1 | 1.5 | 1.089167
26 | 1.803352 | 348 | 1.725 | 0.25 | 12 | 9 | 300 | 504.377 | 0.3333333 | 7.15646035 | 70.47855 | 10.06084 | 47.03972 | 0.1427504 | 0.09937115 | 1.516723 | 1.543147 | 66.01185 | 0.7826027 | 3.125 | 1.603722
31 | 5.239064 | 319.3 | 1.247 | 0.33 | 12.7 | 6.3 | 300 | 102.6569 | 0.2857143 | 6.940217 | 14.7916 | 2.017228 | 16.44079 | 0.1363766 | 0.1316111 | 1.07153 | 1.442952 | 62.72462 | 0.8631537 | 1 | 1.121043
97 | 3.082187 | 450 | 1.01 | 0.6 | 12 | 4.4 | 300 | 340.6104 | 0.5 | 8.08380902 | 42.13489 | 4.453346 | 36.67202 | 0.1056926 | 0.1315072 | 0.7398482 | 1.465857 | 61.13005 | 0.9115703 | 1.428571 | 1.42442
123 | 17.99391 | 348 | 1.193 | 1 | 12 | 5.5 | 300 | 160.3492 | 0.3636364 | 5.09874386 | 31.44877 | 4.314788 | 27.49298 | 0.1372005 | 0.1160979 | 1.378242 | 1.52016 | 65.92622 | 0.9972619 | 1.25 | 1.095159
125 | 54.22927 | 326.5 | 1.209 | 1 | 12.5 | 1.75 | 300 | 145.7833 | 0.2727273 | 4.97261954 | 29.3172 | 4.424227 | 22.9635 | 0.1509089 | 0.1082301 | 1.509089 | 1.502863 | 68.3589 | 0.998402 | 1.25 | 1.097605
130 | 22.31608 | 354 | 1.219 | 1 | 13 | 5 | 300 | 133.389 | 0.3333333 | 4.80574056 | 27.75617 | 3.745521 | 29.99024 | 0.1349437 | 0.1263074 | 1.289462 | 1.464121 | 68.21492 | 0.9845302 | 0.75 | 1.13563
148 | 12.87466 | 348 | 1.253 | 0.5 | 12 | 9 | 300 | 152.5248 | 0.4 | 4.83685678 | 31.53387 | 4.134917 | 34.76363 | 0.1311262 | 0.134572 | 1.311262 | 1.514835 | 65.30559 | 0.6895241 | 1.5 | 1.139205
150 | 17.30911 | 354 | 1.219 | 0.5 | 13 | 5 | 300 | 134.0586 | 0.3333333 | 4.83216074 | 27.74299 | 3.725042 | 29.82627 | 0.1342697 | 0.1256765 | 1.268102 | 1.472827 | 68.2015 | 0.9605748 | 0.75 | 1.142088
168 | 4.779851 | 348 | 1.304 | 0.5 | 12 | 17 | 300 | 122.241 | 0.4 | 4.65490303 | 26.26069 | 2.148272 | 24.96391 | 0.08180562 | 0.1435882 | 0.4335698 | 1.517084 | 65.27199 | 0.6036593 | 1.25 | 1.316051
174 | 1.312099 | 354 | 1.318 | 0.5 | 13 | 16.5 | 300 | 218.3317 | 0.375 | 4.4181254 | 49.41727 | 3.621445 | 53.49662 | 0.073283 | 0.1526876 | 0.293132 | 1.455784 | 65.3811 | 0.5785551 | 0.75 | 1.446588
205 | 102.8622 | 360 | 1.248 | 1 | 14 | 1 | 300 | 106.4122 | 0.25 | 4.60453119 | 23.11033 | 3.474838 | 26.08385 | 0.1503586 | 0.1237683 | 1.240459 | 1.436179 | 73.44815 | 1 | 1 | 1.090346
206 | 61.54164 | 360 | 1.238 | 1 | 14 | 4.5 | 300 | 108.2164 | 0.2857143 | 4.53081419 | 23.88455 | 3.089952 | 32.68087 | 0.1293704 | 0.1393488 | 0.9425555 | 1.401881 | 72.98229 | 0.9967449 | 0.75 | 1.127784
207 | 4.038482 | 360 | 1.227 | 1 | 14 | 8.5 | 300 | 141.4276 | 0.2857143 | 4.5965038 | 30.76852 | 3.045793 | 39.20418 | 0.09899057 | 0.1581686 | 0.431316 | 1.409961 | 70.62939 | 0.9999611 | 0.25 | 1.081572
247 | 9.47484 | 360 | 1.238 | 0.5 | 14 | 8 | 300 | 120.0906 | 0.3333333 | 4.46024998 | 26.92463 | 2.690432 | 39.46819 | 0.09992456 | 0.1414698 | 0.5745662 | 1.380478 | 68.698 | 0.905422 | 0.5 | 1.19551
300 | 34.65764 | 305 | 1.167 | 1 | 13 | 8.5 | 300 | 29.62688 | 0.25 | 2.41055576 | 12.29048 | 1.659368 | 17.84847 | 0.1350125 | 0.1575273 | 1.0801 | 1.40631 | 62.02612 | 1 | 1 | 1.127917
302 | 3.916861 | 257.5 | 1.25 | 0.5 | 14 | 4.5 | 300 | 107.2181 | 0.1428571 | 4.53446267 | 23.64516 | 3.087466 | 32.65603 | 0.130575 | 0.1398142 | 1.063254 | 1.417097 | 70.68536 | 0.8566905 | 0.5 | 1.029225
306 | 1.762568 | 380.2 | 1.09 | 0.78 | 14.75 | 8.375 | 300 | 336.7223 | 0.4615385 | 6.9986355 | 48.11257 | 3.71501 | 52.95024 | 0.07721495 | 0.1630625 | 0.3088598 | 1.53708 | 65.18273 | 0.9140145 | 1.166667 | 1.644752
310 | 1.564796 | 326.5 | 1.302 | 0.5 | 12.5 | 20.25 | 300 | 213.9026 | 0.375 | 4.46368639 | 47.92061 | 3.584481 | 58.7748 | 0.07480041 | 0.1687001 | 0.3272518 | 1.453067 | 56.80196 | 0.7862431 | 0.75 | 1.447032
313 | 2.346651 | 305 | 1.283 | 1 | 13 | 16.5 | 300 | 200.3594 | 0.25 | 4.32769772 | 46.29699 | 3.697116 | 54.61596 | 0.07985651 | 0.1659384 | 0.2695157 | 1.38793 | 52.55543 | 0.9951382 | 0.5 | 1.357185
315 | 1.971293 | 332.5 | 1.319 | 0.5 | 13.5 | 16.25 | 300 | 193.905 | 0.2857143 | 4.2468051 | 45.65904 | 3.296596 | 56.12004 | 0.07220029 | 0.1671325 | 0.2062865 | 1.400352 | 58.97236 | 0.8290412 | 0.75 | 1.431834
1000 | 3.536225 | 354 | 0.989 | 0.125 | 13.14 | 15.86 | 300 | 385.0485 | 0.2962963 | 10.38713627 | 37.06975 | 5.198738 | 39.12388 | 0.1402421 | 0.123896 | 1.371256 | 1.466375 | 69.80564 | 0.5959391 | 3.2 | 2.240699
1201 | 2.113665 | 337 | 1.26 | 0.375 | 9.8 | 3.6 | 300 | 381.2711 | 0.35 | 18.95 | 20.11985 | 2.110818 | 13.21038 | 0.1049122 | 0.08890048 | 0.7081575 | 1.491404 | 68.27252 | 0.8894728 | 0.875 | 1.149202
1 | 4.570655 | 354 | 0.976 | 0.125 | 13.14 | 10 | 300 | 572.4195 | 0.2857143 | 10.49178793 | 54.55881 | 8.006262 | 61.81619 | 0.1467455 | 0.1278912 | 1.544322 | 1.472636 | 68.65429 | 0.7463993 | 2.181818 | 1.750201
8 | 5.94928 | 351.43 | 1.214 | 0.5 | 12.57 | 3.71 | 300 | 518.4984 | 0.3333333 | 17.24704069 | 30.06304 | 4.174629 | 26.47234 | 0.1388625 | 0.1133201 | 1.419484 | 1.495913 | 67.89858 | 0.9959519 | 1.357143 | 1.106754
16 | 9.137615 | 478.5 | 0.982 | 0.5 | 12.57 | 0.57 | 300 | 381.0984 | 0.5454545 | 9.984834 | 38.16772 | 4.406683 | 36.8941 | 0.1154557 | 0.1336776 | 0.923646 | 1.400021 | 60.20747 | 0.9198026 | 1.2 | 1.542342
18 | 22.44284 | 322.67 | 1.23 | 1 | 15.33 | 1.67 | 300 | 508.0324 | 0.3125 | 7.99373203 | 63.55384 | 8.006273 | 51.13902 | 0.1259762 | 0.1203925 | 1.259762 | 1.638567 | 70.33229 | 0.9999787 | 1.666667 | 1.096223
22 | 2.965666 | 351.2 | 1.301 | 0.233 | 12.53 | 3.6 | 300 | 1130.897 | 0.3333333 | 34.61116297 | 32.67433 | 4.507216 | 28.00384 | 0.1379436 | 0.1112975 | 1.397121 | 1.500837 | 67.40577 | 0.7854584 | 1.3 | 1.106988
24 | 4.902348 | 348 | 1.32 | 0.5 | 12 | 20 | 300 | 171.0506 | 0.3333333 | 4.54251508 | 37.65549 | 5.283417 | 56.38646 | 0.1403093 | 0.1281165 | 1.461555 | 1.498556 | 63.59799 | 0.7427342 | 1.5 | 1.307298
29 | 1.238358 | 348 | 1.429 | 0.5 | 12 | 40.5 | 300 | 1190.018 | 0.4666667 | 6.47907153 | 183.6711 | 20.83632 | 146.0448 | 0.1134436 | 0.1152904 | 0.9730943 | 1.542587 | 69.17924 | 0.7143748 | 2.833333 | 2.541816
30 | 15.86908 | 348 | 1.206 | 1 | 12 | 14.5 | 300 | 122.0228 | 0.4285714 | 5.13150956 | 23.77912 | 2.728242 | 20.6811 | 0.1147327 | 0.1211235 | 1.163717 | 1.546918 | 67.80305 | 0.9920675 | 2 | 1.186528
50 | 2.34692 | 442.67 | 0.964 | 0.53 | 13.85 | 2.92 | 300 | 215.2955 | 0.55 | 10.11830129 | 21.27783 | 1.976616 | 21.57425 | 0.09289558 | 0.1480646 | 0.5062809 | 1.4968 | 63.36337 | 0.9222243 | 1.111111 | 1.587782
58 | 3.917505 | 477 | 0.941 | 0.5 | 12.29 | 2.86 | 300 | 219.9039 | 0.5652174 | 10.57740714 | 20.78996 | 2.174446 | 20.06796 | 0.1045912 | 0.1407694 | 0.6639265 | 1.415223 | 59.67194 | 0.9297112 | 1.3 | 1.555465
61 | 1.31376 | 442.67 | 1.006 | 0.47 | 13.85 | 2.92 | 300 | 221.4396 | 0.55 | 9.64883397 | 22.94988 | 2.072789 | 22.62395 | 0.09031809 | 0.1439564 | 0.4922336 | 1.489161 | 63.00396 | 0.9418452 | 1.111111 | 1.595966
70 | 5.861033 | 401.71 | 0.967 | 0.57 | 15.33 | 3.17 | 300 | 218.6609 | 0.5263158 | 10.06559189 | 21.7236 | 1.887619 | 22.09007 | 0.08689254 | 0.1540452 | 0.4161696 | 1.615969 | 68.51202 | 0.9839876 | 1.25 | 1.704328
72 | 6.760988 | 463.8 | 0.957 | 0.4 | 14.35 | 0.59 | 300 | 285.2253 | 0.5555556 | 12.3836773 | 23.03236 | 2.180289 | 20.54074 | 0.09466201 | 0.135078 | 0.5118761 | 1.559285 | 65.69549 | 0.9824964 | 1.454545 | 1.605867
91 | 20.90921 | 463.05 | 0.933 | 1 | 13.11 | 0.67 | 300 | 268.7257 | 0.5666667 | 12.95571412 | 20.74187 | 2.315581 | 19.16854 | 0.111638 | 0.139941 | 0.6512216 | 1.545025 | 66.10911 | 0.9986707 | 0.8571429 | 1.549959
101 | 4.422543 | 450 | 1.085 | 0.8 | 12 | 6 | 300 | 164.8214 | 0.5294118 | 7.48420788 | 22.02256 | 2.271449 | 21.67341 | 0.1031419 | 0.1416748 | 0.6552546 | 1.460118 | 60.09522 | 0.8524414 | 1.142857 | 1.501923
103 | 1.028664 | 441.07 | 1.012 | 0.533 | 13.54 | 3.08 | 300 | 235.9134 | 0.5454545 | 9.84977813 | 23.95114 | 2.233553 | 21.96211 | 0.09325455 | 0.1388719 | 0.4747504 | 1.518496 | 63.22806 | 0.9426762 | 1.444444 | 1.560967
117 | 10.01012 | 475.5 | 0.936 | 0.9375 | 12 | 0.86 | 300 | 210.4769 | 0.5384615 | 10.97144373 | 19.18407 | 2.369788 | 16.42857 | 0.123529 | 0.1294221 | 0.9644762 | 1.447434 | 59.37919 | 0.9687882 | 0.6 | 1.092433
120 | 11.3949 | 389.8 | 1.031 | 0.778 | 14.5 | 1 | 300 | 292.4152 | 0.4375 | 7.75775495 | 37.69327 | 4.124905 | 32.02045 | 0.1094334 | 0.1280289 | 0.8412696 | 1.595974 | 69.9539 | 0.9718079 | 1.333333 | 1.168065
138 | 3.162448 | 389.8 | 1.039 | 0.778 | 14.5 | 4.5 | 300 | 138.8195 | 0.5 | 7.583705 | 18.30497 | 1.846063 | 20.06545 | 0.1008504 | 0.1485971 | 0.6339168 | 1.573044 | 67.86129 | 0.9650309 | 0.6666667 | 1.169428
142 | 12.00689 | 475.5 | 0.934 | 0.625 | 12 | 1.86 | 300 | 209.7704 | 0.56 | 10.93336107 | 19.18627 | 2.28658 | 17.76477 | 0.1191779 | 0.1344091 | 0.9295878 | 1.440554 | 59.89439 | 0.9543682 | 1.5 | 1.468641
146 | 2.09038 | 389.8 | 1.127 | 0.778 | 14.5 | 2.75 | 300 | 141.5695 | 0.4666667 | 7.07382384 | 20.01315 | 2.120494 | 19.53497 | 0.105955 | 0.138967 | 0.8052582 | 1.594685 | 67.04464 | 0.7429814 | 1.166667 | 1.343348
163 | 2.448182 | 381.83 | 0.87 | 0.583 | 18 | 0.4 | 300 | 174.5008 | 0.5 | 7.66219731 | 22.77425 | 1.827152 | 24.05337 | 0.08022887 | 0.1599864 | 0.4183363 | 1.564196 | 62.15395 | 0.9798204 | 0.6666667 | 1.434453
165 | 2.749219 | 411.23 | 0.874 | 0.462 | 15.64 | 0.55 | 300 | 355.862 | 0.5294118 | 7.90815304 | 44.99938 | 4.29936 | 45.08611 | 0.09554266 | 0.1517208 | 0.6266475 | 1.443678 | 55.38543 | 0.9436528 | 0.8571429 | 1.318893
166 | 1.606598 | 441.4 | 1.059 | 0.8 | 12.22 | 4.33 | 300 | 162.2614 | 0.4705882 | 7.52248055 | 21.5702 | 2.259893 | 19.8356 | 0.1047692 | 0.1351646 | 0.6779183 | 1.438675 | 59.65377 | 0.8868928 | 1.428571 | 1.421467
167 | 1.710934 | 452.4 | 0.972 | 0.8 | 12.44 | 4.22 | 300 | 316.7277 | 0.5 | 8.17129657 | 38.76101 | 3.916147 | 36.76225 | 0.1010332 | 0.1358408 | 0.6630301 | 1.43471 | 61.77217 | 0.8055264 | 1 | 1.465665
173 | 6.823316 | 305.75 | 1.222 | 0.5 | 13.5 | 8.75 | 300 | 83.10958 | 0.25 | 4.70667266 | 17.65782 | 1.699715 | 18.93404 | 0.09625846 | 0.1396282 | 0.4211308 | 1.438146 | 67.73043 | 0.9770963 | 1 | 1.22143
181 | 3.001683 | 441.4 | 1.068 | 0.6 | 12.22 | 2.56 | 300 | 280.6561 | 0.4705882 | 7.43877471 | 37.72881 | 4.570645 | 35.79818 | 0.1211447 | 0.1303176 | 0.986973 | 1.4357 | 60.26777 | 0.6962859 | 0.7142857 | 1.106048
210 | 5.655631 | 407.37 | 0.891 | 1 | 15.75 | 1.375 | 300 | 252.7092 | 0.5652174 | 12.91615805 | 19.56535 | 1.780715 | 21.24325 | 0.09101371 | 0.1598844 | 0.4115402 | 1.629444 | 69.12201 | 0.9998873 | 0.8 | 1.79074
214 | 1.75947 | 441.07 | 0.971 | 0.53 | 13.54 | 4.15 | 300 | 225.8407 | 0.5714286 | 10.20736455 | 22.12527 | 2.057338 | 22.56267 | 0.09298589 | 0.1492929 | 0.5402037 | 1.513324 | 63.18194 | 0.9549379 | 0.6666667 | 1.33953
219 | 3.100963 | 401.71 | 0.964 | 0.5 | 15.33 | 4.33 | 300 | 219.9764 | 0.5555556 | 10.02667509 | 21.93912 | 1.795211 | 23.57044 | 0.08182696 | 0.1574639 | 0.3454916 | 1.602196 | 69.55048 | 0.9210616 | 1.25 | 1.731516
223 | 10.87445 | 436.6 | 0.897 | 0.35 | 14.35 | 1.41 | 300 | 264.9843 | 0.5769231 | 13.13797292 | 20.16934 | 1.978996 | 20.42579 | 0.09811904 | 0.1489988 | 0.5849404 | 1.551021 | 65.10385 | 0.9062847 | 1.363636 | 1.656175
224 | 8.906083 | 463.05 | 0.896 | 0.9 | 13.11 | 1.44 | 300 | 265.1631 | 0.5862069 | 13.41540614 | 19.76556 | 2.161694 | 19.55406 | 0.1093667 | 0.1454215 | 0.6599712 | 1.484096 | 61.83009 | 0.9954035 | 1.25 | 1.512697
225 | 6.531499 | 441.07 | 0.952 | 0.53 | 13.54 | 4.15 | 300 | 224.2847 | 0.5714286 | 10.41366855 | 21.53753 | 2.01658 | 22.11569 | 0.093631 | 0.1503287 | 0.5216584 | 1.513033 | 64.17861 | 0.9613214 | 1.333333 | 1.6149
226 | 10.57412 | 442.67 | 0.951 | 0.53 | 13.85 | 1.69 | 300 | 200.9016 | 0.55 | 10.24582008 | 19.60816 | 1.952016 | 19.73772 | 0.09955121 | 0.1405308 | 0.5923297 | 1.492733 | 64.43313 | 0.933807 | 1.111111 | 1.542768
228 | 10.13872 | 487.09 | 0.892 | 0.36 | 12 | 1.47 | 300 | 279.3355 | 0.59375 | 13.73709231 | 20.3344 | 2.329459 | 18.65737 | 0.1145576 | 0.134743 | 0.7553642 | 1.426752 | 59.97751 | 0.9449159 | 1.384615 | 1.550362
229 | 3.387002 | 475.5 | 0.94 | 0.5 | 12 | 4 | 300 | 230 | 0.5833333 | 10.80201306 | 21.29233 | 2.221808 | 20.76259 | 0.1043478 | 0.1425848 | 0.6608695 | 1.435968 | 59.35189 | 0.9777738 | 1.1 | 1.59658
230 | 15.35256 | 477 | 0.933 | 0.5 | 12.29 | 1.71 | 300 | 202.7059 | 0.5652174 | 10.66401319 | 19.00841 | 2.156787 | 18.39846 | 0.1134649 | 0.1347319 | 0.9915843 | 1.414614 | 60.59486 | 0.9189543 | 1.2 | 1.546529
231 | 1.934911 | 441.07 | 0.982 | 0.53 | 13.54 | 2.92 | 300 | 407.6827 | 0.5714286 | 10.11336042 | 40.3113 | 4.152922 | 42.36769 | 0.1030213 | 0.1475247 | 0.7211491 | 1.512822 | 62.79745 | 0.9415199 | 1 | 1.465826
235 | 1.148714 | 441.07 | 1.015 | 0.53 | 13.54 | 4.15 | 300 | 227.7844 | 0.5714286 | 9.77254977 | 23.30859 | 2.148876 | 23.56657 | 0.09219245 | 0.148019 | 0.4653523 | 1.51216 | 63.72091 | 0.9409222 | 1 | 1.652131
251 | 6.472673 | 395.57 | 0.935 | 0.86 | 15.5 | 1.75 | 300 | 383.4767 | 0.5 | 10.14962009 | 37.78237 | 3.546931 | 40.84332 | 0.09387794 | 0.1542442 | 0.550229 | 1.584191 | 67.67 | 0.9956955 | 1 | 1.523852
252 | 10.18326 | 395.57 | 0.932 | 1 | 15.5 | 3.08 | 300 | 410.986 | 0.5 | 10.18482406 | 40.35279 | 3.534671 | 43.85696 | 0.08759422 | 0.1616566 | 0.4720355 | 1.587932 | 67.22158 | 0.9958175 | 0.75 | 1.59534
255 | 3.167796 | 435.33 | 0.949 | 0.53 | 13.69 | 3 | 300 | 219.4729 | 0.5238095 | 10.28212867 | 21.34508 | 2.042379 | 21.13473 | 0.0956838 | 0.1471589 | 0.5376519 | 1.497117 | 62.2041 | 0.9291282 | 0.6666667 | 1.342435
257 | 2.675194 | 380.22 | 1.012 | 1 | 14.75 | 6.375 | 300 | 143.7085 | 0.4615385 | 7.55423947 | 19.02355 | 1.720888 | 22.40121 | 0.09046091 | 0.1656729 | 0.4244704 | 1.541622 | 64.43079 | 0.9984694 | 0.1666667 | 1.259841
259 | 2.41539 | 395.57 | 0.957 | 0.43 | 15.5 | 3.08 | 300 | 443.4939 | 0.5 | 9.92976623 | 44.66308 | 3.625463 | 44.98348 | 0.0811736 | 0.1498073 | 0.4351807 | 1.593142 | 68.23696 | 0.8929995 | 0.75 | 1.37944
260 | 1.584335 | 435.33 | 0.995 | 0.53 | 13.69 | 3 | 300 | 227.2073 | 0.5238095 | 9.75635313 | 23.28814 | 2.152444 | 22.27369 | 0.09242661 | 0.1421494 | 0.5237508 | 1.493091 | 61.39733 | 0.9509174 | 0.7777778 | 1.56
266 | 14.35205 | 432.3 | 0.903 | 0.4 | 14.47 | 0.47 | 300 | 522.5459 | 0.5384615 | 12.90673353 | 40.4863 | 4.028905 | 39.56973 | 0.09951279 | 0.145684 | 0.6602291 | 1.541525 | 64.6132 | 0.947202 | 0.7272727 | 1.513425
267 | 11.83359 | 458.95 | 0.881 | 1 | 13.22 | 0.61 | 300 | 263.7666 | 0.5517241 | 13.43913111 | 19.62676 | 2.157878 | 18.55256 | 0.1099457 | 0.1408115 | 0.7127512 | 1.469373 | 60.53651 | 0.9996106 | 1.25 | 1.495175
270 | 24.88069 | 483.18 | 0.873 | 0.36 | 12.11 | 0.68 | 300 | 276.0405 | 0.5625 | 13.84637165 | 19.93595 | 2.311075 | 17.57157 | 0.115925 | 0.1312107 | 0.7571352 | 1.413625 | 59.0391 | 0.9359464 | 1.461538 | 1.521659
272 | 3.966527 | 470.125 | 0.917 | 0.5 | 12.14 | 2.93 | 300 | 224.1291 | 0.5416667 | 10.86590587 | 20.62683 | 2.208744 | 19.44451 | 0.1070811 | 0.1399884 | 0.6514102 | 1.416209 | 58.31351 | 0.9765389 | 1.3 | 1.559649
277 | 2.279564 | 433.1 | 1.162 | 0.7 | 12.67 | 2.33 | 300 | 128.818 | 0.4666667 | 6.89898205 | 18.67204 | 2.174234 | 19.58551 | 0.1164433 | 0.1350985 | 0.8849692 | 1.444874 | 63.65879 | 0.8482927 | 1 | 1.469935
278 | 2.39712 | 470.125 | 1.036 | 0.5 | 12.14 | 2.93 | 300 | 233.663 | 0.5416667 | 9.60910805 | 24.31683 | 2.49763 | 21.98771 | 0.102712 | 0.1342766 | 0.7232637 | 1.416673 | 57.40155 | 0.9695333 | 0.9 | 1.463548
285 | 10.66971 | 443.8 | 1 | 0.6 | 12.67 | 4.11 | 300 | 145.0259 | 0.4666667 | 7.66367554 | 18.92381 | 1.957285 | 19.72757 | 0.1034298 | 0.1451321 | 0.64816 | 1.395014 | 56.36384 | 0.7751984 | 1.142857 | 1.491526
287 | 3.437418 | 380.22 | 1.026 | 0.78 | 15.5 | 4.375 | 300 | 128.1706 | 0.4615385 | 7.45122616 | 17.20127 | 1.744679 | 20.55481 | 0.1014273 | 0.1573202 | 0.6241683 | 1.533001 | 69.5897 | 0.9566336 | 1.166667 | 1.520257
288 | 1.832192 | 380.22 | 1.022 | 0.78 | 14.75 | 6.375 | 300 | 150.4293 | 0.4615385 | 7.47289837 | 20.12999 | 1.73962 | 22.64505 | 0.08641931 | 0.158271 | 0.4453918 | 1.535439 | 68.12803 | 0.9238473 | 0.5 | 1.31632
290 | 13.1612 | 435.33 | 0.882 | 0.53 | 13.69 | 1.77 | 300 | 389.3456 | 0.5238095 | 11.05880849 | 35.20683 | 3.797878 | 36.39531 | 0.1078733 | 0.1471834 | 0.6831976 | 1.414635 | 60.80025 | 0.9608419 | 0.8888889 | 1.235937
291 | 21.25079 | 470.125 | 0.945 | 0.9375 | 12.14 | 1.79 | 300 | 198.3583 | 0.5416667 | 10.54883261 | 18.80381 | 2.275133 | 18.506 | 0.1209932 | 0.139801 | 0.9124902 | 1.41585 | 58.89913 | 0.985875 | 1.3 | 1.525905
292 | 7.059091 | 441.4 | 1.036 | 0.6 | 12.22 | 5.89 | 300 | 166.3635 | 0.5 | 7.57536572 | 21.96112 | 2.112109 | 21.54304 | 0.09617495 | 0.1375704 | 0.5950825 | 1.421352 | 60.03647 | 0.8548789 | 1.142857 | 1.445399
309 | 2.596473 | 433.1 | 1.064 | 0.7 | 12.67 | 4.11 | 300 | 147.1054 | 0.4666667 | 7.35153454 | 20.01017 | 2.04039 | 20.56519 | 0.1019677 | 0.1430805 | 0.6525932 | 1.415815 | 62.51487 | 0.8407473 | 1.142857 | 1.495999
312 | 8.496307 | 432.8 | 0.983 | 0.8 | 12.44 | 4.22 | 300 | 296.7712 | 0.4375 | 7.80242131 | 38.03578 | 4.101291 | 38.50111 | 0.1078272 | 0.1446748 | 0.7413118 | 1.398515 | 57.9549 | 0.8566451 | 0.8571429 | 1.637319
319 | 2.939368 | 445.86 | 0.99 | 0.29 | 12.48 | 3.2 | 300 | 797.2726 | 0.4651163 | 20.54426219 | 38.80755 | 4.186084 | 38.20991 | 0.1078678 | 0.1396546 | 0.7337516 | 1.401415 | 59.60453 | 0.9029199 | 0.7368421 | 1.312922
320 | 4.567313 | 445.86 | 0.966 | 1 | 12.48 | 3.2 | 300 | 775.3553 | 0.4651163 | 20.96635 | 36.98094 | 4.101811 | 37.44068 | 0.1109169 | 0.1436023 | 0.7893155 | 1.395706 | 57.60407 | 0.9967924 | 0.7368421 | 1.250293
321 | 3.111854 | 445.86 | 0.987 | 0.43 | 12.48 | 3.2 | 300 | 775.971 | 0.4651163 | 20.53545803 | 37.78689 | 4.187878 | 38.2263 | 0.1108289 | 0.1434883 | 0.7577602 | 1.397488 | 57.83885 | 0.9685633 | 1.210526 | 1.488019
322 | 4.613268 | 445.86 | 0.974 | 0.86 | 12.48 | 3.2 | 300 | 776.2526 | 0.4651163 | 20.82499021 | 37.27505 | 4.129654 | 37.69483 | 0.1107887 | 0.1434363 | 0.8296268 | 1.39818 | 57.70841 | 0.9913568 | 0.8421053 | 1.456804
323 | 3.076827 | 445.86 | 0.993 | 0.29 | 12.48 | 3.2 | 300 | 781.1725 | 0.4651163 | 20.42252366 | 38.25054 | 4.211037 | 38.43768 | 0.1100909 | 0.1425329 | 0.7667961 | 1.397443 | 58.5105 | 0.9428684 | 0.9473684 | 1.488879
324 | 3.107554 | 445 | 0.976 | 0.29 | 12.32 | 3.28 | 300 | 809.0564 | 0.4666667 | 20.83729687 | 38.82732 | 4.319178 | 37.48321 | 0.1112407 | 0.139806 | 0.8652054 | 1.411537 | 58.98275 | 0.9380662 | 0.8421053 | 1.243925
325 | 3.531848 | 445 | 0.988 | 0.68 | 12.32 | 3.28 | 300 | 813.5287 | 0.4666667 | 20.75487551 | 39.19699 | 4.336331 | 37.63207 | 0.1106292 | 0.1390375 | 0.7178603 | 1.411456 | 57.95937 | 0.9071778 | 1.052632 | 1.288603
326 | 2.611901 | 445 | 0.988 | 0.36 | 12.32 | 3.28 | 300 | 809.2334 | 0.4666667 | 20.79821775 | 38.90878 | 4.327294 | 37.55364 | 0.1112164 | 0.1397755 | 0.8514231 | 1.408494 | 57.7902 | 0.9773589 | 1.052632 | 1.441421
331 | 3.483988 | 451.78 | 0.996 | 0.44 | 12.25 | 2.75 | 300 | 508.612 | 0.4827586 | 12.88912381 | 39.46055 | 4.499918 | 37.29089 | 0.1140359 | 0.1379749 | 0.8690319 | 1.418294 | 58.6842 | 0.8176432 | 1 | 1.547285
332 | 3.085056 | 451.78 | 1.006 | 0.44 | 12.25 | 2.75 | 300 | 518.9132 | 0.4827586 | 12.75851473 | 40.67191 | 4.545984 | 37.67264 | 0.1117721 | 0.1352358 | 0.8517802 | 1.418437 | 59.53869 | 0.78821 | 0.9166667 | 1.646613
334 | 1.244326 | 399.11 | 1.328 | 0.44 | 12.94 | 3.53 | 300 | 555.8843 | 0.3611111 | 14.28427427 | 38.91582 | 5.040508 | 39.24267 | 0.1295234 | 0.1256393 | 1.185499 | 1.43335 | 66.2803 | 0.8126426 | 0.9 | 1.097998
335 | 2.663248 | 399.11 | 1.184 | 0.5 | 12.94 | 3.53 | 300 | 565.7537 | 0.3611111 | 16.13299636 | 35.06811 | 4.462903 | 34.74575 | 0.1272639 | 0.1234476 | 1.157748 | 1.425987 | 66.28806 | 0.9241255 | 0.8571429 | 1.339783
336 | 1.484624 | 397.78 | 1.314 | 0.61 | 12.71 | 3.65 | 300 | 586.6635 | 0.3684211 | 14.62151966 | 40.12329 | 5.197818 | 38.06769 | 0.1295461 | 0.1220616 | 1.196597 | 1.439047 | 63.75314 | 0.9094481 | 1 | 1.188608
337 | 1.157467 | 397.78 | 1.383 | 0.61 | 12.71 | 3.65 | 300 | 579.1554 | 0.3684211 | 13.87438541 | 41.74278 | 5.47772 | 40.11763 | 0.1312256 | 0.123644 | 1.148224 | 1.446322 | 64.18452 | 0.7578627 | 1 | 1.315315
339 | 2.777781 | 441.4 | 1.071 | 0.8 | 12.22 | 2.56 | 300 | 274.0599 | 0.4705882 | 7.42120473 | 36.92931 | 4.581466 | 35.88293 | 0.1240605 | 0.1334542 | 1.007079 | 1.422267 | 59.95297 | 0.8001885 | 0.5555556 | 1.106197
340 | 4.216978 | 441.4 | 1.068 | 0.8 | 12.22 | 2.56 | 300 | 280.9991 | 0.4705882 | 7.43467494 | 37.79575 | 4.573166 | 35.81792 | 0.1209968 | 0.1301585 | 0.9822095 | 1.434945 | 60.33842 | 0.7048113 | 0.7142857 | 1.105451
341 | 4.874601 | 477 | 0.731 | 0.5 | 12.29 | 0.71 | 300 | 817.0706 | 0.5416667 | 13.72736691 | 59.52129 | 6.99333 | 53.09624 | 0.1174929 | 0.1290281 | 0.9142416 | 1.421929 | 61.16964 | 0.9798463 | 0.6666667 | 1.299118
343 | 5.250975 | 432.8 | 0.978 | 1 | 12.44 | 4.22 | 300 | 296.1117 | 0.4375 | 7.83713455 | 37.78316 | 4.083125 | 38.33058 | 0.1080673 | 0.144997 | 0.7598484 | 1.398354 | 56.94389 | 0.861272 | 0.7142857 | 1.309826
1202 | 5.680043 | 480 | 1.39 | 0.375 | 12 | 1 | 300 | 375.82 | 0.5 | 8.6 | 43.7 | 3.72093 | 24.22073 | 0.08514714 | 0.08359605 | 0.4470225 | 1.490749 | 59.50331 | 0.7283168 | 0.75 | 1.139996
1203 | 0.5370421 | 348 | 1.59 | 0.25 | 12 | 16 | 300 | 787.444278 | 0.4 | 7.73 | 101.8686 | 10.34929 | 55.97976 | 0.1015945 | 0.08233058 | 0.6654439 | 1.540148 | 67.96653 | 0.7005008 | 4 | 2.350962
1204 | 2.040878 | 358 | 1.47 | 0.2 | 13.6 | 1.2 | 300 | 695.954705 | 0.2727273 | 9.85 | 70.6553 | 8.93401 | 60.16531 | 0.126445 | 0.09970287 | 1.023055 | 1.451872 | 70.45142 | 0.4394932 | 1.2 | 1.09138
1205 | 51.57632 | 348 | 1.18 | 1 | 12 | 2 | 300 | 92.45883 | 0.3333333 | 2.539 | 36.415452 | 4.72627 | 22.0978 | 0.1297875 | 0.09034745 | 0.9950374 | 1.498254 | 64.15732 | 1 | 2 | 0.9947899
1206 | 4.056018 | 437 | 1.34 | 0.5 | 12.7 | 2.2 | 300 | 1567.855 | 0.45 | 19.05 | 82.3021 | 8.39895 | 68.93775 | 0.1020503 | 0.1079696 | 0.6531216 | 1.424371 | 64.97249 | 0.9763261 | 1 | 1.40656
1207 | 13.99106 | 356 | 1.21 | 1 | 13.3 | 6 | 300 | 226.828836 | 0.3333333 | 7.02 | 32.3118 | 3.418803 | 33.06899 | 0.1058067 | 0.1117257 | 0.7053777 | 1.418635 | 68.51102 | 1 | 0.8333333 | 1.108201
1208 | 11.29481 | 437 | 1 | 0.7 | 12.5 | 2.5 | 300 | 533.0107 | 0.5384615 | 12.6843 | 42.02129 | 4.099556 | 37.87531 | 0.09755902 | 0.1184151 | 0.5440792 | 1.397916 | 61.76927 | 0.8998531 | 0.8333333 | 1.329982
1209 | 2.533334 | 348 | 1.33 | 0.125 | 12 | 16 | 300 | 1524.09888 | 0.3333333 | 18.6 | 81.9408 | 10.32258 | 48.2635 | 0.1259761 | 0.08769425 | 1.154781 | 1.542889 | 61.17641 | 0.7836929 | 3.125 | 1.801424
1210 | 3.073089 | 414 | 1.36 | 0.625 | 12 | 5 | 300 | 430.5836 | 0.3846154 | 8.77 | 49.09734 | 5.929304 | 31.0682 | 0.1207663 | 0.09468263 | 1.035803 | 1.491082 | 60.98524 | 0.8892903 | 1.5 | 1.435441
1211 | 0.4205575 | 348 | 1.58 | 0.214 | 12 | 30 | 300 | 4783.7592 | 0.3333333 | 13.68 | 349.69 | 36.84211 | 172.2562 | 0.1053565 | 0.07334057 | 0.8478688 | 1.540451 | 68.40331 | 0.6244982 | 6.071429 | 2.491964
1212 | 4.607607 | 354 | 1.41 | 0.625 | 11 | 1.5 | 300 | 1454.156 | 0.3 | 8.41 | 172.9079 | 21.40309 | 124.3073 | 0.1237832 | 0.09245766 | 1.089292 | 1.480973 | 71.06158 | 0.8959105 | 1.125 | 1.140009
1213 | 3.205686 | 348 | 1.41 | 0.333 | 12 | 9 | 300 | 894.3415 | 0.3333333 | 6.5 | 137.591 | 16.61538 | 77.68567 | 0.1207592 | 0.08406271 | 1.051053 | 1.522922 | 65.57663 | 0.7537565 | 1.666667 | 1.5179
1214 | 1.20489 | 348 | 1.22 | 1 | 12 | 40 | 300 | 1284.755252 | 0.8 | 5.06 | 253.9042 | 15.81028 | 155.1012 | 0.06226867 | 0.09315271 | 0.2957762 | 1.539993 | 69.54317 | 1 | 2.25 | 2.43129
1215 | 9.186831 | 348 | 1.2 | 1 | 12 | 20 | 300 | 106.24768 | 0.5 | 2.56 | 41.503 | 3.125 | 48.45172375 | 0.07529576 | 0.09843087 | 0.3953027 | 1.541593 | 67.73886 | 1 | 0.5 | 1.346034
1216 | 0.6164686 | 348 | 1.56 | 0.375 | 12 | 65 | 300 | 3640.464 | 0.5454545 | 8.1 | 449.44 | 43.45679 | 304.608 | 0.09669097 | 0.1024626 | 0.7076021 | 1.56404 | 71.35474 | 0.5 | 8.375 | 3.254505
1217 | 0.7969599 | 414 | 1.47 | 0.375 | 12 | 5 | 300 | 896.6856 | 0.3846154 | 8.1 | 110.7019 | 12.83951 | 67.27607 | 0.1159827 | 0.09093219 | 0.925631 | 1.484829 | 67.91207 | 0.8154752 | 1.625 | 1.601135
1218 | 22.26177 | 353 | 1.22 | 1 | 12.8 | 1.6 | 300 | 438.723 | 0.3076923 | 12.25 | 35.81412 | 4.244898 | 23.54472 | 0.1185258 | 0.0871409 | 0.9664412 | 1.498739 | 70.2937 | 1 | 0.7 | 1.07002
1223 | 13.61292 | 480 | 1.14 | 1 | 12 | 1 | 300 | 75.1832432 | 0.5 | 2.47 | 30.43856 | 3.238866 | 21.08282 | 0.1064067 | 0.1044683 | 0.6384401 | 1.441586 | 62.10496 | 1 | 1 | 1.178727
1224 | 14.17576 | 348 | 1.2 | 1 | 12 | 6.7 | 300 | 287.184604 | 0.375 | 7.57 | 37.9372 | 4.227213 | 29.62392 | 0.1114266 | 0.100559 | 0.7382011 | 1.517521 | 66.74646 | 0.9999831 | 1.333333 | 1.079134
1225 | 33.02993 | 356 | 1.27 | 1 | 13.3 | 1.3 | 300 | 226.828836 | 0.2857143 | 7.02 | 32.3118 | 3.988604 | 25.10117 | 0.1234411 | 0.09489041 | 0.9698943 | 1.446286 | 70.80071 | 0.9916774 | 1 | 1.103556
1227 | 13.70438 | 414 | 1.26 | 0.75 | 12 | 1.5 | 300 | 184.9177 | 0.4 | 5.078 | 36.415452 | 3.938558 | 21.30384 | 0.1081562 | 0.08764812 | 0.8760656 | 1.509139 | 60.22039 | 0.8869244 | 1.5 | 1.164139
1228 | 24.71262 | 381 | 1.08 | 0.188 | 12 | 1.4 | 300 | 129.90618 | 0.25 | 3.56 | 36.4905 | 4.494382 | 33.73706 | 0.1231658 | 0.1013844 | 0.8313692 | 1.427852 | 67.13755 | 0.4403823 | 0.5 | 1.139984
1229 | 2.853909 | 360 | 1.6 | 0.5 | 14 | 1 | 300 | 309.5369 | 0.4117647 | 12.072 | 25.6409 | 2.816435 | 15.59879 | 0.1098415 | 0.09122875 | 0.8851934 | 1.564941 | 59.69307 | 0.6241004 | 2.3 | 1.613179
1230 | 21.55875 | 479 | 0.99 | 0.5 | 12.6 | 0.6 | 300 | 434.559816 | 0.5454545 | 9.72 | 44.7078 | 4.526749 | 37.89933 | 0.1012519 | 0.117232 | 0.6351255 | 1.379504 | 59.05573 | 0.8662137 | 1.2 | 1.544201